## Sheet1
化学镍成本分析
产品名称 | HAS-5759P
槽体体积 |  |  | 1000 | L
| 药水 |  | 开缸比例% |  | 数量(L) |  | 单价元/L | = | 合计（元）
开缸 | 5759PAK |  | 6 |  | 60 | x | 26 | = | 1560
| 5759PB |  | 15 |  | 150 | x | 26 | = | 3900
| 氨水 |  | 3 |  | 30 | x | 2.6 | = | 78
[7 empty] | 开缸总价 | = | 5538
每周期补加量
| 药水 |  | % |  | 数量(L) |  | 单价元/L
1 | 5759PA |  | 6 |  | 60 | x | 26 | = | 1560
2 | 5759PC |  | 6 |  | 60 | x | 6 | = | 360
3 | 氨水 |  | 1.5 |  | 15 | x | 2.6 | = | 39
[7 empty] | 每周期费用 |  | 1959
运营成本 |  |  | （水电费不含其中）
废液处理成本
| 槽体体积 |  | 每升废液价格 | [5 empty] | 总计
| 1000 | x | 3.6 | [5 empty] | 3600
周期数 |  | X | 每周期成本 | + | 开缸成本 | + | 废液处理费 |  | 总计
8 |  | x | 1959 |  | 5538 |  | 3600 | =- | 21210
镀层剂药水成分
镀层的密度 |  |  |  |  | 8.1 | g/cm3 | （低磷1-3%密度为，8.6-8.8；中磷7-9%密度为8-8.2；高磷10-12%的密度为7.7-8）
A中镍浓度 |  |  |  |  | 100 | g/L
废液中的镍浓度（g/L） |  |  |  |  | 3.5 | g/L
镀层中的镍含量% |  |  |  |  | 93 | % Ni
镀层磷含量 | % |  |  |  | 7 | %
零件表面积（平方分米） |  |  |  |  | 1
镀层厚度（微米） |  |  |  |  | 8
可做零件数量 | （件） |  |  |  | 73841.76
1微米厚度可做的面积（平方分米） |  |  |  |  | 590734.1
成本（每平方分米镀一微米镀层） |  |  |  |  | 每平方分米单价 |  | 每件产品成本
|  | 8 | Cycles | = | 0.03590448 |  | 0.2872358
注：黄色格子可根据自己实际情况填写， 红色格子为公式计算后结果，不必更改）
理论值，实际中槽子，加热管，挂具都会消耗；带出损耗，导槽损失，镀层厚度管控等问题。在此基础上增加20-30%即可）